## Sheet1
Parameter | FAPbI3 | MAPbI3 | CsPbI3
Thickness | 550 | 550 | 550
Eg (eV) | 1.51 | 1.55 | 1.73
χ (eV) | 4 | 3.9 | 3.95
εr | 6.6 | 6.5 | 6
NC (1/cm3) | 1.2 × 1019 | 1.8 × 1018 | 1.1 × 1020
NV (1/cm3) | 2.9 × 1018 | 1.8 × 1019 | 8 × 1019
μn (cm2/Vs) | 2.7 | 0.5 | 16
μp (cm2/Vs) | 1.8 | 0.5 | 16
ND (1/cm3) | 1.3 × 1016 | 1.3 × 1016 | 1.3 × 1016
NA (1/cm3) | 1.3 × 1016 | 1.3 × 1016 | 1.3 × 1016
Nt (1/cm3) | 1.5× 1014 | 1.5× 1014 | 1.5× 1014